## Sheet1
300 | 2.154767 | 0.1752045524
306 | 2.154957 | 0.170581898
312 | 2.156191 | 0.1647199927
318 | 2.158446236 | 0.1574293616
324 | 2.16105938 | 0.1484981389
330 | 2.164305 | 0.1375222281
336 | 2.16854 | 0.1238291323
342 | 2.173999 | 0.1061094804
348 | 2.180379 | 0.0800043307
354 | 2.176267 | 0.0324261581
360 | 2.130061 | 0.0138854141
366 | 2.104747 | 0.0050074249
372 | 2.082114 | 0.0025541363
378 | 2.064198 | 0.0019054661
384 | 2.049153 | 0.001596998
390 | 2.036118 | 0.001387943
396 | 2.024186 | 0.0012327431
400 | 1.97692 | 0.001154439
401 | 1.97555 | 0.001134864
402 | 1.9742 | 0.0011152876
403 | 1.97287 | 0.001100619
404 | 1.97155 | 0.001085951
405 | 1.97024 | 0.0010712826
406 | 1.96894 | 0.001056614
407 | 1.96766 | 0.001041946
408 | 1.9664 | 0.0010272776
409 | 1.96514 | 0.00101650765
410 | 1.9639 | 0.0010057377
411 | 1.96267 | 0.00099496775
412 | 1.96145 | 0.0009841978
413 | 1.96024 | 0.00097342785
414 | 1.95905 | 0.0009626579
415 | 1.95787 | 0.0009550276
416 | 1.9567 | 0.0009473973
417 | 1.95554 | 0.00093976705
418 | 1.95439 | 0.0009321368
419 | 1.95326 | 0.0009245065
420 | 1.95213 | 0.0009168762
421 | 1.95102 | 0
422 | 1.94991 | 0
423 | 1.94882 | 0
424 | 1.94774 | 0
425 | 1.94666 | 0
426 | 1.9456 | 0
427 | 1.94455 | 0
428 | 1.9435 | 0
429 | 1.94247 | 0
430 | 1.94145 | 0
431 | 1.94043 | 0
432 | 1.93943 | 0
433 | 1.93843 | 0
434 | 1.93745 | 0
435 | 1.93647 | 0
436 | 1.9355 | 0
437 | 1.93454 | 0
438 | 1.93359 | 0
439 | 1.93265 | 0
440 | 1.93172 | 0
441 | 1.93079 | 0
442 | 1.92987 | 0
443 | 1.92897 | 0
444 | 1.92806 | 0
445 | 1.92717 | 0
446 | 1.92629 | 0
447 | 1.92541 | 0
448 | 1.92454 | 0
449 | 1.92368 | 0
450 | 1.92282 | 0
451 | 1.92197 | 0
452 | 1.92113 | 0
453 | 1.9203 | 0
454 | 1.91947 | 0
455 | 1.91865 | 0
456 | 1.91784 | 0
457 | 1.91704 | 0
458 | 1.91624 | 0
459 | 1.91545 | 0
460 | 1.91466 | 0
461 | 1.91388 | 0
462 | 1.91311 | 0
463 | 1.91234 | 0
464 | 1.91159 | 0
465 | 1.91083 | 0
466 | 1.91009 | 0
467 | 1.90934 | 0
468 | 1.90861 | 0
469 | 1.90788 | 0
470 | 1.90716 | 0
471 | 1.90644 | 0
472 | 1.90573 | 0
473 | 1.90502 | 0
474 | 1.90432 | 0
475 | 1.90363 | 0
476 | 1.90294 | 0
477 | 1.90226 | 0
478 | 1.90158 | 0
479 | 1.9009 | 0
480 | 1.90024 | 0
481 | 1.89957 | 0
482 | 1.89892 | 0
483 | 1.89826 | 0
484 | 1.89762 | 0
485 | 1.89698 | 0
486 | 1.89634 | 0
487 | 1.89571 | 0
488 | 1.89508 | 0
489 | 1.89446 | 0
490 | 1.89384 | 0
491 | 1.89322 | 0
492 | 1.89262 | 0
493 | 1.89201 | 0
494 | 1.89141 | 0
495 | 1.89082 | 0
496 | 1.89023 | 0
497 | 1.88964 | 0
498 | 1.88906 | 0
499 | 1.88848 | 0
500 | 1.88791 | 0
501 | 1.88734 | 0
502 | 1.88677 | 0
503 | 1.88621 | 0
504 | 1.88565 | 0
505 | 1.8851 | 0
506 | 1.88455 | 0
507 | 1.88401 | 0
508 | 1.88347 | 0
509 | 1.88293 | 0
510 | 1.8824 | 0
511 | 1.88187 | 0
512 | 1.88134 | 0
513 | 1.88082 | 0
514 | 1.8803 | 0
515 | 1.87979 | 0
516 | 1.87928 | 0
517 | 1.87877 | 0
518 | 1.87827 | 0
519 | 1.87777 | 0
520 | 1.87727 | 0
521 | 1.87678 | 0
522 | 1.87629 | 0
523 | 1.8758 | 0
524 | 1.87532 | 0
525 | 1.87484 | 0
526 | 1.87436 | 0
527 | 1.87389 | 0
528 | 1.87342 | 0
529 | 1.87295 | 0
530 | 1.87249 | 0
531 | 1.87203 | 0
532 | 1.87157 | 0
533 | 1.87112 | 0
534 | 1.87067 | 0
535 | 1.87022 | 0
536 | 1.86977 | 0
537 | 1.86933 | 0
538 | 1.86889 | 0
539 | 1.86846 | 0
540 | 1.86802 | 0
541 | 1.86759 | 0
542 | 1.86716 | 0
543 | 1.86674 | 0
544 | 1.86632 | 0
545 | 1.8659 | 0
546 | 1.86548 | 0
547 | 1.86507 | 0
548 | 1.86466 | 0
549 | 1.86425 | 0
550 | 1.86384 | 0
551 | 1.86344 | 0
552 | 1.86304 | 0
553 | 1.86264 | 0
554 | 1.86224 | 0
555 | 1.86185 | 0
556 | 1.86146 | 0
557 | 1.86107 | 0
558 | 1.86069 | 0
559 | 1.8603 | 0
560 | 1.85992 | 0
561 | 1.85954 | 0
562 | 1.85917 | 0
563 | 1.85879 | 0
564 | 1.85842 | 0
565 | 1.85805 | 0
566 | 1.85769 | 0
567 | 1.85732 | 0
568 | 1.85696 | 0
569 | 1.8566 | 0
570 | 1.85624 | 0
571 | 1.85589 | 0
572 | 1.85553 | 0
573 | 1.85518 | 0
574 | 1.85483 | 0
575 | 1.85448 | 0
576 | 1.85414 | 0
577 | 1.8538 | 0
578 | 1.85346 | 0
579 | 1.85312 | 0
580 | 1.85278 | 0
581 | 1.85245 | 0
582 | 1.85211 | 0
583 | 1.85178 | 0
584 | 1.85145 | 0
585 | 1.85113 | 0
586 | 1.8508 | 0
587 | 1.85048 | 0
588 | 1.85016 | 0
589 | 1.84984 | 0
590 | 1.84952 | 0
591 | 1.84921 | 0
592 | 1.84889 | 0
593 | 1.84858 | 0
594 | 1.84827 | 0
595 | 1.84796 | 0
596 | 1.84766 | 0
597 | 1.84735 | 0
598 | 1.84705 | 0
599 | 1.84675 | 0
600 | 1.84645 | 0
601 | 1.84615 | 0
602 | 1.84586 | 0
603 | 1.84556 | 0
604 | 1.84527 | 0
605 | 1.84498 | 0
606 | 1.84469 | 0
607 | 1.8444 | 0
608 | 1.84412 | 0
609 | 1.84383 | 0
610 | 1.84355 | 0
611 | 1.84327 | 0
612 | 1.84299 | 0
613 | 1.84271 | 0
614 | 1.84243 | 0
615 | 1.84216 | 0
616 | 1.84189 | 0
617 | 1.84161 | 0
618 | 1.84134 | 0
619 | 1.84107 | 0
620 | 1.84081 | 0
621 | 1.84054 | 0
622 | 1.84028 | 0
623 | 1.84001 | 0
624 | 1.83975 | 0
625 | 1.83949 | 0
626 | 1.83923 | 0
627 | 1.83898 | 0
628 | 1.83872 | 0
629 | 1.83847 | 0
630 | 1.83821 | 0
631 | 1.83796 | 0
632 | 1.83771 | 0
633 | 1.83746 | 0
634 | 1.83721 | 0
635 | 1.83697 | 0
636 | 1.83672 | 0
637 | 1.83648 | 0
638 | 1.83624 | 0
639 | 1.83599 | 0
640 | 1.83575 | 0
641 | 1.83552 | 0
642 | 1.83528 | 0
643 | 1.83504 | 0
644 | 1.83481 | 0
645 | 1.83457 | 0
646 | 1.83434 | 0
647 | 1.83411 | 0
648 | 1.83388 | 0
649 | 1.83365 | 0
650 | 1.83342 | 0
651 | 1.8332 | 0
652 | 1.83297 | 0
653 | 1.83275 | 0
654 | 1.83252 | 0
655 | 1.8323 | 0
656 | 1.83208 | 0
657 | 1.83186 | 0
658 | 1.83164 | 0
659 | 1.83143 | 0
660 | 1.83121 | 0
661 | 1.831 | 0
662 | 1.83078 | 0
663 | 1.83057 | 0
664 | 1.83036 | 0
665 | 1.83015 | 0
666 | 1.82994 | 0
667 | 1.82973 | 0
668 | 1.82952 | 0
669 | 1.82931 | 0
670 | 1.82911 | 0
671 | 1.8289 | 0
672 | 1.8287 | 0
673 | 1.8285 | 0
674 | 1.8283 | 0
675 | 1.82809 | 0
676 | 1.8279 | 0
677 | 1.8277 | 0
678 | 1.8275 | 0
679 | 1.8273 | 0
680 | 1.82711 | 0
681 | 1.82691 | 0
682 | 1.82672 | 0
683 | 1.82653 | 0
684 | 1.82633 | 0
685 | 1.82614 | 0
686 | 1.82595 | 0
687 | 1.82576 | 0
688 | 1.82558 | 0
689 | 1.82539 | 0
690 | 1.8252 | 0
691 | 1.82502 | 0
692 | 1.82483 | 0
693 | 1.82465 | 0
694 | 1.82447 | 0
695 | 1.82428 | 0
696 | 1.8241 | 0
697 | 1.82392 | 0
698 | 1.82374 | 0
699 | 1.82357 | 0
700 | 1.82339 | 0
701 | 1.82321 | 0
702 | 1.82304 | 0
703 | 1.82286 | 0
704 | 1.82269 | 0
705 | 1.82251 | 0
706 | 1.82234 | 0
707 | 1.82217 | 0
708 | 1.822 | 0
709 | 1.82183 | 0
710 | 1.82166 | 0
711 | 1.82149 | 0
712 | 1.82132 | 0
713 | 1.82115 | 0
714 | 1.82099 | 0
715 | 1.82082 | 0
716 | 1.82066 | 0
717 | 1.82049 | 0
718 | 1.82033 | 0
719 | 1.82017 | 0
720 | 1.82001 | 0
721 | 1.81984 | 0
722 | 1.81968 | 0
723 | 1.81953 | 0
724 | 1.81937 | 0
725 | 1.81921 | 0
726 | 1.81905 | 0
727 | 1.81889 | 0
728 | 1.81874 | 0
729 | 1.81858 | 0
730 | 1.81843 | 0
731 | 1.81827 | 0
732 | 1.81812 | 0
733 | 1.81797 | 0
734 | 1.81782 | 0
735 | 1.81767 | 0
736 | 1.81752 | 0
737 | 1.81737 | 0
738 | 1.81722 | 0
739 | 1.81707 | 0
740 | 1.81692 | 0
741 | 1.81677 | 0
742 | 1.81663 | 0
743 | 1.81648 | 0
744 | 1.81634 | 0
745 | 1.81619 | 0
746 | 1.81605 | 0
747 | 1.8159 | 0
748 | 1.81576 | 0
749 | 1.81562 | 0
750 | 1.81548 | 0
751 | 1.81534 | 0
752 | 1.8152 | 0
753 | 1.81506 | 0
754 | 1.81492 | 0
755 | 1.81478 | 0
756 | 1.81464 | 0
757 | 1.8145 | 0
758 | 1.81437 | 0
759 | 1.81423 | 0
760 | 1.8141 | 0
761 | 1.81396 | 0
762 | 1.81383 | 0
763 | 1.81369 | 0
764 | 1.81356 | 0
765 | 1.81343 | 0
766 | 1.8133 | 0
767 | 1.81316 | 0
768 | 1.81303 | 0
769 | 1.8129 | 0
770 | 1.81277 | 0
771 | 1.81264 | 0
772 | 1.81252 | 0
773 | 1.81239 | 0
774 | 1.81226 | 0
775 | 1.81213 | 0
776 | 1.81201 | 0
777 | 1.81188 | 0
778 | 1.81176 | 0
779 | 1.81163 | 0
780 | 1.81151 | 0
781 | 1.81138 | 0
782 | 1.81126 | 0
783 | 1.81114 | 0
784 | 1.81101 | 0
785 | 1.81089 | 0
786 | 1.81077 | 0
787 | 1.81065 | 0
788 | 1.81053 | 0
789 | 1.81041 | 0
790 | 1.81029 | 0
791 | 1.81017 | 0
792 | 1.81005 | 0
793 | 1.80993 | 0
794 | 1.80982 | 0
795 | 1.8097 | 0
796 | 1.80958 | 0
797 | 1.80947 | 0
798 | 1.80935 | 0
799 | 1.80924 | 0
800 | 1.80912 | 0
801 | 1.80901 | 0
802 | 1.8089 | 0
803 | 1.80878 | 0
804 | 1.80867 | 0
805 | 1.80856 | 0
806 | 1.80845 | 0
807 | 1.80833 | 0
808 | 1.80822 | 0
809 | 1.80811 | 0
810 | 1.808 | 0
811 | 1.80789 | 0
812 | 1.80778 | 0
813 | 1.80767 | 0
814 | 1.80757 | 0
815 | 1.80746 | 0
816 | 1.80735 | 0
817 | 1.80724 | 0
818 | 1.80714 | 0
819 | 1.80703 | 0
820 | 1.80693 | 0
821 | 1.80682 | 0
822 | 1.80671 | 0
823 | 1.80661 | 0
824 | 1.80651 | 0
825 | 1.8064 | 0
826 | 1.8063 | 0
827 | 1.8062 | 0
828 | 1.80609 | 0
829 | 1.80599 | 0
830 | 1.80589 | 0
831 | 1.80579 | 0
832 | 1.80569 | 0
833 | 1.80559 | 0
834 | 1.80549 | 0
835 | 1.80539 | 0
836 | 1.80529 | 0
837 | 1.80519 | 0
838 | 1.80509 | 0
839 | 1.80499 | 0
840 | 1.80489 | 0
841 | 1.8048 | 0
842 | 1.8047 | 0
843 | 1.8046 | 0
844 | 1.80451 | 0
845 | 1.80441 | 0
846 | 1.80431 | 0
847 | 1.80422 | 0
848 | 1.80412 | 0
849 | 1.80403 | 0
850 | 1.80394 | 0
851 | 1.80384 | 0
852 | 1.80375 | 0
853 | 1.80366 | 0
854 | 1.80356 | 0
855 | 1.80347 | 0
856 | 1.80338 | 0
857 | 1.80329 | 0
858 | 1.80319 | 0
859 | 1.8031 | 0
860 | 1.80301 | 0
861 | 1.80292 | 0
862 | 1.80283 | 0
863 | 1.80274 | 0
864 | 1.80265 | 0
865 | 1.80256 | 0
866 | 1.80248 | 0
867 | 1.80239 | 0
868 | 1.8023 | 0
869 | 1.80221 | 0
870 | 1.80212 | 0
871 | 1.80204 | 0
872 | 1.80195 | 0
873 | 1.80186 | 0
874 | 1.80178 | 0
875 | 1.80169 | 0
876 | 1.80161 | 0
877 | 1.80152 | 0
878 | 1.80144 | 0
879 | 1.80135 | 0
880 | 1.80127 | 0
881 | 1.80118 | 0
882 | 1.8011 | 0
883 | 1.80102 | 0
884 | 1.80093 | 0
885 | 1.80085 | 0
886 | 1.80077 | 0
887 | 1.80068 | 0
888 | 1.8006 | 0
889 | 1.80052 | 0
890 | 1.80044 | 0
891 | 1.80036 | 0
892 | 1.80028 | 0
893 | 1.8002 | 0
894 | 1.80012 | 0
895 | 1.80004 | 0
896 | 1.79996 | 0
897 | 1.79988 | 0
898 | 1.7998 | 0
899 | 1.79972 | 0
900 | 1.79964 | 0
901 | 1.79956 | 0
902 | 1.79949 | 0
903 | 1.79941 | 0
904 | 1.79933 | 0
905 | 1.79925 | 0
906 | 1.79918 | 0
907 | 1.7991 | 0
908 | 1.79902 | 0
909 | 1.79895 | 0
910 | 1.79887 | 0
911 | 1.7988 | 0
912 | 1.79872 | 0
913 | 1.79865 | 0
914 | 1.79857 | 0
915 | 1.7985 | 0
916 | 1.79842 | 0
917 | 1.79835 | 0
918 | 1.79828 | 0
919 | 1.7982 | 0
920 | 1.79813 | 0
921 | 1.79806 | 0
922 | 1.79798 | 0
923 | 1.79791 | 0
924 | 1.79784 | 0
925 | 1.79777 | 0
926 | 1.7977 | 0
927 | 1.79762 | 0
928 | 1.79755 | 0
929 | 1.79748 | 0
930 | 1.79741 | 0
931 | 1.79734 | 0
932 | 1.79727 | 0
933 | 1.7972 | 0
934 | 1.79713 | 0
935 | 1.79706 | 0
936 | 1.79699 | 0
937 | 1.79692 | 0
938 | 1.79686 | 0
939 | 1.79679 | 0
940 | 1.79672 | 0
941 | 1.79665 | 0
942 | 1.79658 | 0
943 | 1.79651 | 0
944 | 1.79645 | 0
945 | 1.79638 | 0
946 | 1.79631 | 0
947 | 1.79625 | 0
948 | 1.79618 | 0
949 | 1.79611 | 0
950 | 1.79605 | 0
951 | 1.79598 | 0
952 | 1.79592 | 0
953 | 1.79585 | 0
954 | 1.79579 | 0
955 | 1.79572 | 0
956 | 1.79566 | 0
957 | 1.79559 | 0
958 | 1.79553 | 0
959 | 1.79546 | 0
960 | 1.7954 | 0
961 | 1.79534 | 0
962 | 1.79527 | 0
963 | 1.79521 | 0
964 | 1.79515 | 0
965 | 1.79508 | 0
966 | 1.79502 | 0
967 | 1.79496 | 0
968 | 1.79489 | 0
969 | 1.79483 | 0
970 | 1.79477 | 0
971 | 1.79471 | 0
972 | 1.79465 | 0
973 | 1.79459 | 0
974 | 1.79453 | 0
975 | 1.79446 | 0
976 | 1.7944 | 0
977 | 1.79434 | 0
978 | 1.79428 | 0
979 | 1.79422 | 0
980 | 1.79416 | 0
981 | 1.7941 | 0
982 | 1.79404 | 0
983 | 1.79398 | 0
984 | 1.79393 | 0
985 | 1.79387 | 0
986 | 1.79381 | 0
987 | 1.79375 | 0
988 | 1.79369 | 0
989 | 1.79363 | 0
990 | 1.79358 | 0
991 | 1.79352 | 0
992 | 1.79346 | 0
993 | 1.7934 | 0
994 | 1.79334 | 0
995 | 1.79329 | 0
996 | 1.79323 | 0
997 | 1.79317 | 0
998 | 1.79312 | 0
999 | 1.79306 | 0
1000 | 1.79301 | 0
1001 | 1.79295 | 0
1002 | 1.79289 | 0
1003 | 1.79284 | 0
1004 | 1.79278 | 0
1005 | 1.79273 | 0
1006 | 1.79267 | 0
1007 | 1.79262 | 0
1008 | 1.79256 | 0
1009 | 1.79251 | 0
1010 | 1.79245 | 0
1011 | 1.7924 | 0
1012 | 1.79234 | 0
1013 | 1.79229 | 0
1014 | 1.79224 | 0
1015 | 1.79218 | 0
1016 | 1.79213 | 0
1017 | 1.79208 | 0
1018 | 1.79202 | 0
1019 | 1.79197 | 0
1020 | 1.79192 | 0
1021 | 1.79187 | 0
1022 | 1.79181 | 0
1023 | 1.79176 | 0
1024 | 1.79171 | 0
1025 | 1.79166 | 0
1026 | 1.7916 | 0
1027 | 1.79155 | 0
1028 | 1.7915 | 0
1029 | 1.79145 | 0
1030 | 1.7914 | 0
1031 | 1.79135 | 0
1032 | 1.7913 | 0
1033 | 1.79125 | 0
1034 | 1.7912 | 0
1035 | 1.79114 | 0
1036 | 1.79109 | 0
1037 | 1.79104 | 0
1038 | 1.79099 | 0
1039 | 1.79094 | 0
1040 | 1.7909 | 0
1041 | 1.79085 | 0
1042 | 1.7908 | 0
1043 | 1.79075 | 0
1044 | 1.7907 | 0
1045 | 1.79065 | 0
1046 | 1.7906 | 0
1047 | 1.79055 | 0
1048 | 1.7905 | 0
1049 | 1.79045 | 0
1050 | 1.79041 | 0
1051 | 1.79036 | 0
1052 | 1.79031 | 0
1053 | 1.79026 | 0
1054 | 1.79022 | 0
1055 | 1.79017 | 0
1056 | 1.79012 | 0
1057 | 1.79007 | 0
1058 | 1.79003 | 0
1059 | 1.78998 | 0
1060 | 1.78993 | 0
1061 | 1.78989 | 0
1062 | 1.78984 | 0
1063 | 1.78979 | 0
1064 | 1.78975 | 0
1065 | 1.7897 | 0
1066 | 1.78965 | 0
1067 | 1.78961 | 0
1068 | 1.78956 | 0
1069 | 1.78952 | 0
1070 | 1.78947 | 0
1071 | 1.78943 | 0
1072 | 1.78938 | 0
1073 | 1.78934 | 0
1074 | 1.78929 | 0
1075 | 1.78925 | 0
1076 | 1.7892 | 0
1077 | 1.78916 | 0
1078 | 1.78911 | 0
1079 | 1.78907 | 0
1080 | 1.78903 | 0
1081 | 1.78898 | 0
1082 | 1.78894 | 0
1083 | 1.78889 | 0
1084 | 1.78885 | 0
1085 | 1.78881 | 0
1086 | 1.78876 | 0
1087 | 1.78872 | 0
1088 | 1.78868 | 0
1089 | 1.78863 | 0
1090 | 1.78859 | 0
1091 | 1.78855 | 0
1092 | 1.78851 | 0
1093 | 1.78846 | 0
1094 | 1.78842 | 0
1095 | 1.78838 | 0
1096 | 1.78834 | 0
1097 | 1.78829 | 0
1098 | 1.78825 | 0
1099 | 1.78821 | 0
1100 | 1.78817 | 0

## Sheet2
Data taken from |  | https://refractiveindex.info/?shelf=other&book=Al:ZnO&page=Treharne | [6 empty] | for short wavelengths <400 and imaginary part all wavelengths
| for others: | X.-Y. | Gao, | Q.-G. | Lin, | and | Y. | Liang. | Analysis | of | the | optical | constants | of | aluminum-doped
|  | zinc-oxide | lms | by | using | the | single-oscillator | model. | Journal | of | the | Korean | Physical | Society,
|  | 57(4):710{714, | 2010 | doi: | 10.3938/jkps.57.710. | URL | http://dx.crossref.org/10.3938/
jkps.57.710.